## Sheet1
| Polyurethane | Molar ratio | T(℃） | t(h) | E（%） | DOI
1 | MOCA-PDM-IPDI-PTEMG-2000-IPDI-PDM-MOCA | 1:3.8:2.2:0.55(PTEMG-2000-IPDI-PDM-MOCA) | 25 | 12 | 43.6 | DOI: 10.1039/d1ta08748g
|  |  | 25 | 24 | 68.1
|  |  | 25 | 36 | 77.1
|  |  | 25 | 48 | 83.3
2 | carbinol-IPDI-(Penta-EG-IPDI-Penta-EG)n-IPDI-carbinol | 1:1.05(Penta-EG:IPDI) | 25 | 1 | 100 | doi.org/10.1002/anie.202017303
|  |  | 25 | 0.5 | 84.3
|  |  | 25 | 0.167 | 61.5
|  |  | 25 | 0.083 | 41
|  |  | 35 | 0.167 | 100
|  |  | 15 | 0.167 | 40
|  |  | 25 | 0.0167 | 18
3 | BDO-AHMP-PEG1000-IPDI-PPG3000(tir-OH)-AHMP-BDO | 2.88:8.65:2.31:37.5(PEG1000:AHMP:PPG3000:IPDI) | 25 | 0.5 | 38.4 | DOI: 10.1021/acsapm.8b00153
|  |  | 25 | 1 | 43.3
|  |  | 25 | 2 | 50.2
|  |  | 25 | 6 | 65.3
|  |  | 25 | 12 | 73.5
|  |  | 25 | 24 | 85.4
4 | BDO-AHMP-PEG1000-IPDI-PPG3000(tir-OH)-AHMP-BDO | 5.77:5.77:2.31:37.5(PEG1000:AHMP:PPG3000:IPDI) | 25 | 0.17 | 28.1 | DOI: 10.1021/acsapm.8b00153
|  |  | 25 | 0.5 | 50
|  |  | 25 | 1 | 55.5
|  |  | 25 | 6 | 78.1
|  |  | 25 | 12 | 82.7
|  |  | 25 | 24 | 96.7
5 | BDO-AHMP-PEG1000-IPDI-PPG3000(tir-OH)-AHMP-BDO | 8.65:2.88:2.31:37.5(PEG1000:AHMP:PPG3000:IPDI) | 25 | 0.5 | 12.4 | DOI: 10.1021/acsapm.8b00153
|  |  | 25 | 1 | 17.2
|  |  | 25 | 6 | 49
|  |  | 25 | 12 | 53.5
|  |  | 25 | 24 | 68.2
6 | DMPA-MDI-PEG6000-MDI-DMPA | 1:40:40.2((PEG6000-MDI(1:3.2)):MDI:DMPA) | 80 | 2 | 56 | DOI: 10.1002/app.45929
|  |  | 80 | 4 | 67
|  |  | 80 | 6 | 76
|  |  | 80 | 8 | 88
|  |  | 20 | 6 | 39
|  |  | 40 | 6 | 56
|  |  | 60 | 6 | 68
7 | IPDI-PPG-IPDI-ADD-IPDI-PPG-IPDI-DU | 1:2:0.5:0.275(PPG1000:IPDI:ADD:DU) | 100 | 6 | 33.4 | doi.org/10.1016/j.polymer.2022.125413
|  |  | 100 | 12 | 61.1
|  |  | 80 | 24 | 89
|  |  | 60 | 24 | 60
|  |  | 40 | 24 | 25
|  |  | 100 | 24 | 100
8 | IPDI-PPG-IPDI-ADD-IPDI-PPG-IPDI-DU | 1:2:0.8:0.125(PPG1000:IPDI:ADD:DU) | 100 | 6 | 58 | doi.org/10.1016/j.polymer.2022.125413
|  |  | 100 | 12 | 71.9
|  |  | 100 | 24 | 82.8
9 | PPG-IPDI-PCDL-IPDI-PCDL-IPDI-PPG | 1.5:1:0.375:0.3(IPDI:PCDL:BDO:PPG400) | 45 | 0.25 | 79 | https://doi.org/10.1007/s10904-020-01697-1
|  |  | 45 | 0.5 | 83.9
|  |  | 45 | 0.75 | 86.1
|  |  | 45 | 1 | 88.6
|  |  | 25 | 1 | 8.4
|  |  | 35 | 1 | 24.6
|  |  | 55 | 1 | 91.4
|  |  | 65 | 1 | 94.9
|  |  | 45 | 2 | 89.8
10 | IPDA-IPDI-PTMEG-IPDI-IPDA | 5:11.8:6.3(PTMEG:IPDI:IPDA) | 80 | 0.5 | 54.7 | https://doi.org/10.1016/j.eurpolymj.2022.111437
|  |  | 80 | 1 | 68.8
|  |  | 80 | 3 | 84.1
|  |  | 80 | 6 | 93.9
|  |  | 80 | 8 | 95.6
|  |  | 80 | 12 | 98.9
|  |  | 70 | 12 | 90
|  |  | 60 | 12 | 72.1
|  |  | 50 | 12 | 60.3
|  |  | 40 | 12 | 24.7
11 | PPGTD-IPDA-PPGTD | PPGTD:IPDA(1:1） | 25 | 12 | 42.4 | DOI: 10.1039/d1mh00548k
|  |  | 25 | 24 | 67.4
|  |  | 25 | 32 | 80.5
|  |  | 25 | 48 | 97.6
12 | PPGTD-IPDI-IPDA-PPGTD-IPDA-IPDI-PPGTD | 1:0.4:0.6(IPDA : PPGTD : IPDI) | 140 | 3 | 14 | DOI: 10.1039/d1mh00548k
|  |  | 140 | 6 | 20.7
|  |  | 140 | 12 | 55.5
|  |  | 140 | 24 | 76.8
13 | PPG-IPDI-PCDL-IPDI-PCDL-IPDI-PPG | 1.5:1:0.375:0.4(IPDI:PCDL:BDO:PPG600) | 45 | 0.25 | 55.6 | https://doi.org/10.1007/s10904-020-01697-1
|  |  | 45 | 0.5 | 75.2
|  |  | 45 | 0.75 | 80.4
|  |  | 45 | 1 | 85.3
|  |  | 25 | 1 | 44.3
|  |  | 35 | 1 | 84.9
|  |  | 55 | 1 | 90.8
|  |  | 65 | 1 | 95.5
|  |  | 45 | 2 | 95
14 | PPG-IPDI-PCDL-IPDI-PCDL-IPDI-PPG | 1.5:1:0.375:0.5(IPDI:PCDL:BDO:PPG1000) | 45 | 0.25 | 83.17 | https://doi.org/10.1007/s10904-020-01697-1
|  |  | 45 | 0.5 | 90.15
|  |  | 45 | 0.75 | 95.51
|  |  | 45 | 1 | 102.24
|  |  | 25 | 1 | 3.81
|  |  | 35 | 1 | 5.86
|  |  | 55 | 1 | 100
|  |  | 65 | 1 | 97
|  |  | 45 | 2 | 110
15 | PPG-IPDI-PCDL-IPDI-PCDL-IPDI-PPG | 1.5:1:0.375:0.6(IPDI:PCDL:BDO:PPG2000) | 45 | 0.25 | 47.6 | https://doi.org/10.1007/s10904-020-01697-1
|  |  | 45 | 0.5 | 52.9
|  |  | 45 | 0.75 | 72.5
|  |  | 45 | 1 | 83.3
|  |  | 25 | 1 | 3.17
|  |  | 35 | 1 | 6.74
|  |  | 55 | 1 | 82.8
|  |  | 65 | 1 | 91.5
|  |  | 45 | 2 | 86.6
16 | IDA-PPGTD-IDA | 1:0.95(PPGTD:IPDA) | 26 | 6 | 40.4 | https://doi.org/10.1002/adfm.201907109
|  |  | 26 | 12 | 79.4
|  |  | 26 | 24 | 93.7
|  |  | 26 | 48 | 100
|  |  | 60 | 6 | 81
|  |  | 60 | 12 | 87.4
|  |  | 60 | 24 | 101.1
17 | (PTMEG-IPDI-PDM-IPDI)x-((IPDI-PDM)z-IPDI-PTMEG)y | PTMEG:IPDI:PDM(1:2.5:1.5) | 25 | 3 | 0 | DOI: 10.1039/d0mh01447h
|  |  | 25 | 6 | 12.4
|  |  | 25 | 9 | 8.6
|  |  | 25 | 12 | 71.4
|  |  | 25 | 24 | 81.3